## Sheet1
Title | Section | Subsection | Material Aim | Input Feature | Most Important Feature Identified | Output Target | ML Paradigm | Dataset for Modeling | Database Type | Applied ML Algorithms | Best Performing ML Algorithm | Best Candidate or Rules Discovered
Understanding and Designing a High-Performance Ultrafiltration Membrane Using Machine Learning | Membrane | Ultrafiltration Membrane | remove large molecules, bacteria, heavy metals, and dyes | polymer concentration, pore maker content , loading of additives, molecular fingerprints of base polymers, transmembrane pressure, molecular weight of contaminants, and concentration of foulants | loading of additives, polymer content, molecular weight of the pore maker, and pore maker content | water permeability, removal efficiency, flux decline ratio, flux recovery ratio, and reversible fouling ratio | Supervised Learning ¦ Regression | 320 data points collected from literature associated with flat-sheet polymeric UF membranes fabricated by the non-solvent-induced phase separation (NIPS) method at room temperature | Experimental | XGBoost and CatBoost​ | CatBoost | incorporating nanomaterials at a loading of >1.0 wt % significantly improves membrane performance
Machine Learning for Advanced Design of Nanocomposite Ultrafiltration Membranes | Membrane | Ultrafiltration Membrane | composite ultrafiltration membrane using nanofilers, for water treatment | Polymer concentration, polymer type, filler concentration, average filler size, solvent concentration, solvent type, and contact angle | Solvent concentration, polymer type, and polymer concentration | Solute rejection, flux recovery, and pure water flux | Supervised Learning ¦ Regression | 735 samples from 200 reports published between 2006 and 2020 | Experimental | Multilayer Perceptron with Bayesian Regularization | Multilayer Perceptron with Bayesian Regularization | Enabled GUI platform that can predict the main nanocomposite filtration membrane characteristics
Predicting Micropollutant Removal by Reverse Osmosis and Nanofiltration Membranes: Is Machine Learning Viable? | Membrane | Reverse Osmosis and Nanofiltration | removal of micropollutants such as pharmaceutical and personal care products, endocrine-disrupting chemicals (EDCs), pesticides, and per- and polyfluoroalkyl substances | Total charge, membrane contact angle, membrane molecular weight cut-off, compound size, compound log Kow, hydraulic pressure, initial concentration of the compound, and measurement time | Compound size and membrane molecular weight cut-off | Micropollutant removal efficiency | Supervised Learning ¦ Regression | 1968 data points for 231 micropollutants and 49 types of RO and NF membranes | Experimental | XGBoost and Multilinear Regression | XGBoost | Design membranes with a low molecular weight cut-off to enhance size exclusion; Increase membrane hydrophilicity to reduce hydrophobic interactions and improve micropollutant removal efficiency; Utilize membranes with surface charges that create electrostatic repulsion
Revolutionizing Membrane Design Using Machine Learning- Bayesian Optimization | Membrane | Reverse Osmosis and Nanofiltration | Polyamide (PA)-based polymeric membranes for water treatment, including desalination and purification | Monomer types (represented by the Morgan fingerprint) and fabrication conditions | Aqueous-phase monomer concentration, aqueous-phase additive concentration, heat curing temperature, organic phase monomer concentration, heat curing time, and polymerization time | water permeability and salt rejection | Supervised Learning ¦ Regression | 218 reports published in the last 20 years, comprising 567 data points for water permeability and 1524 data points for salt rejection | Experimental | XGBoost and CatBoost​ | XGBoost | Polyethylenimine and 1,2-diaminopropane; amine group had a positive impact on water permeability; High aqueous-phase monomer concentration reduces water permeability and increases salt rejection
Understanding and optimization of thin film nanocomposite membranes for reverse osmosis with machine learning | Membrane | Reverse Osmosis | thin film nanocomposite for desalination; removing salt and impuritie | Nanoparticle loading, size, pore size, shape, and hydrophilicity | Nanoparticle loading, relative water contact angle, and particle size | Water permeability and salt pass rate | Supervised Learning ¦ Regression | 188 data points from 31 journal publications | Experimental | Gradient Boosting Trees, Random Forest, AdaBoost, and XGBoost | Gradient Boosting Trees | Porous hydrophilic nanoparticles with the pore size of 5–7 Å, size of 100–200 nm and loading rate of ~0.1 wt% would be most optimal to enhance the permeability and selectivity
Determining water and solute permeability of reverse osmosis membrane using a data-driven machine learning pipeline | Membrane | Reverse Osmosis | water treatment to remove solutes and improve water permeability | membrane composition data, operating conditions, and membrane parameters | concentration polarization modulus and hydraulic pressure difference | Water permeability and solute permeability | Supervised Learning ¦ Regression | 1045 data points collected from 179 research papers on 872 RO membranes | Experimental | CatBoost, Extremely Randomized Trees, Adaptive Boosting, Gradient Boosting Decision Tree, and Random Forest | CatBoost and Extremely Randomized Trees | Membrane Modification for water permeability, focusing on Concentration Polarization Modulus and Hydraulic Pressure Difference ;Membrane Structure for soluability, focusing on Real Solute Rejection Rate and Concentration Polarization Modulus
Insights into the adsorption of pharmaceuticals and personal care products (PPCPs) on biochar and activated carbon with the aid of machine learning | Adsorbent and Electrode | Adsorbent | Biochar and activated carbon with high removal capacity of recalcitrant organic contaminants like pharmaceuticals and personal care products (PCCP) | Specific material properties: carbon content , atomic ratio of oxygen and nitrogen to carbon , surface area, total pore volume, micropore volume, meso/macropore volume, average pore diameter | Surface area (SBET) and the net charge of PPCPs molecules | Adsorption capacity | Supervised Learning ¦ Regression | Extensive data collected from thousands of publications, including 113, 101, and 158 kinds of biochar and activated carbon for different models | Experimental | Random forest | Random forest | Biochar and activated carbon with higher SBET, appropriate surface functionalities (e.g., C−O, C═O), and suitable pore size distribution (Average pore diameter larger than PPCPs molecules by 1.5 to 2.5 times)
Machine learning for the selection of carbon-based materials for tetracycline and sulfamethoxazole adsorption | Adsorbent and Electrode | Adsorbent | Carbon-based materials such as biochar and activated carbon designed for the adsorption of antibiotics in wastewater treatment, typically tetracycline (TC) and sulfamethoxazole (SMX) | Material properties (total carbon content, H/C ratio, O/C ratio, (O+N)/C ratio, ash content, SBET, pHpzc) and adsorption conditions (temperature, solution pH, initial concentration) | Surface area (SBET), Solution pH and Initial concentration of the antibiotic in comparison to CBMs dosage | Adsorption capacity | Supervised Learning ¦ Regression | Experimental data from 40 journal publications, totaling 111 different CBM materials | Experimental | Random forest, gradient boosting trees, and multilayer perceptron | Random forest | adsorption capacity increased significantly with SBET up to around 500 m²/g
The application of machine learning methods for prediction of metal sorption onto biochars | Adsorbent and Electrode | Adsorbent | Biochars produced from lignocellulosic biomass aiming to remove heavy metals such as lead, cadmium, nickel, arsenic, copper, and zinc | Biochar characteristics (pH of biochar in water, surface area, cation exchange capacity, ash content, particle size, carbon content, molar ratios of oxygen and nitrogen to carbon, oxygen to carbon, hydrogen to carbon), adsorption conditions (solution pH, temperature), initial concentration ratio of heavy metals to biochars, heavy metal properties (charge number, ion radius, electronegativity) | Cation exchange capacity (CEC) and pH | Adsorption capacity | Supervised Learning ¦ Regression | 353 sets of adsorption experimental data of heavy metals on biochars from the literature | Experimental | Multilayer Perceptron and Random Forest | Random forest | high CEC over 40 cmol(+)/kg; Biochars should be designed to have an (O+N)/C ratio indicating a significant presence of oxygen and nitrogen (0.14), and an H/C ratio suggesting sufficient aromatic structures (0.4).
Reveal the main factors and adsorption behavior influencing the adsorption of pollutants on natural mineral adsorbents: Based on machine learning modeling and DFT calculation | Adsorbent and Electrode | Adsorbent | Montmorillonite-based materials Designed for adsorbing pollutants Aiming to remove various pollutants, including heavy metals and dyes | Pretreatment temperature, Pretreatment time, Temperature, Time, Initial dosage, pH, Proportional composition of elements (C, O, Al, Si), Relative molecular mass of the pollutant, and pollutant type (metal or dye) | pH, Pretreatment Temperature, Relative molecular mass | Maximum adsorption capacity | Supervised Learning ¦ Regression | 1210 sets of adsorption data extracted from 84 literature papers | Experimental | Gradient Boosting Decision Tree, K-nearest neighbors, Support vector machine, Random forest, Decision tree, Multilayer Perceptron | Gradient Boosting Decision Tree | Higher pH levels and larger relative molecular mass of pollutants have a positive impact on montmorillonite adsorption. However, an increase in the proportion of oxygen atoms in the adsorbent material and longer hydrothermal preparation time show a trend of initially positive and then negative effects on the predicted results. DFT simulate the removal process of SMZ by montmorillonite under different pH conditions, aiming to explore the removal mechanism; ML predicted top 5 Thymol Blue (122.85 mg·g−1), Pigment Red 13 (121.36 mg·g−1), Basic Fuchsin B (107.76 mg·g−1), Ca (96.37 mg·g−1), and Ni (98.76 mg·g−1)
Insights on features' contribution to desalination dynamics and capacity of capacitive deionization through machine learning study | Adsorbent and Electrode | Capacitive Deionization (CDI) Electrode | water desalination in the water treatment, removal of salt in water | applied voltage window, electrolyte flow rate, electrolyte NaCl concentration, electrode specific surface area, micropore volume, channel pore volume, and nitrogen and oxygen atomic content of electrodes | electrode specific surface area and electrolyte ionic concentration | equilibrium desalination capacity (EC), desalination rate (SAR), and duration | Supervised Learning ¦ Regression | 197 different CDI case studies with a total of 2364 data entries collected over 60 minutes of desalination process in 5-minute intervals | Experimental | Multilayer Perceptron and Random Forest | Random forest | High SSA: Provides abundant space for ion storage, improving both EC and SAR. Optimal Electrolyte Concentration: Electrolyte NaCl concentration around 1000 mg/l initially boosts EC, extending up to 2000 mg/l for long-term performance. Balanced Micropore Volume:Micropore Volume should be optimized to avoid hindering ion transport; values higher than 1 cm³/g are less effective. Electrode Nitrogen Content: Increasing N content to around 7% enhances EC over the charging period. Controlled Oxygen Content: Managing O content to avoid initial suppression of desalination while considering its eventual neutral impact on equilibrium state.
Interpretable machine learning modeling of capacitive deionization for contribution analysis of electrode and process features | Adsorbent and Electrode | CDI Electrode | Carbonaceous electrodes, particularly activated carbon in CDI for water desalination | Specific surface area, pore volume, channel pore volume, average pore size, total nitrogen, total oxygen, applied voltage window, flow rate, and NaCl salt concentration | Specific surface area, NaCl salt concentration, and total nitrogen | EC | Supervised Learning ¦ Regression | Almost 600 datasets from carbonaceous electrode CDI studies, with around 400 selected for model development due to fewer missing values | Experimental | Multilayer Perceptron and Random Forest | Random forest | Optimal channel pore volume to total pore volume ratios between 60% and 80% yield better performance; Higher specific surface area and nitrogen content would increase performance
Predicting the salt adsorption capacity of different capacitive deionization electrodes using random forest | Adsorbent and Electrode | CDI Electrode | Carbon-based CDI electrodes including heteroatom-doped and metal/metal-heteroatom-doped carbon electrodes | Specific surface area, specific capacitance, NaCl concentration, applied voltage, flow rate, and dummy variables for the presence of heteroatoms and metal | Specific capacitance and NaCl concentration | Salt adsorption capacity (SAC) | Supervised Learning ¦ Regression | More than 150 data points per dataset collected from CDI studies published between 2010 and 2021 | Experimental | Random forest | Random forest | Specific capacitance should be measured at low scan rates (≤10 mV s−1) for higher prediction accuracy, and it should be also higher in value to lead to higher SAC; Higher NaCl concentration in the water improves SAC due to increased mass transfer and ionic resistance; applied voltage kept less than 1.23 V; Using membranes in CDI setups significantly enhances SAC by providing additional adsorption sites and preventing electrode degradation; While SSA is important, its influence is less than specific capacitance; best sample found: Heteroatom-doped carbon electrodes (e.g., N, S, P, F) and metal/metal-heteroatom-doped carbon electrodes showed improved performance.
A tailored and rapid approach for ozonation catalyst design | Catalyst | Inorganic Catalysts | Mn/g-Al2O3 for catalytic ozonation for petrochemical secondary effluent | catalyst formulation parameters (impregnation concentration, impregnation time, calcination temperature, and calcination time) and influent quality indexes (COD, TOC, UV254, and five fluorescence region intensities) | five fluorescence region intensities | total organic carbon (TOC) removal efficiency | Supervised Learning ¦ Regression | data collected from 52 different catalyst formulations | Experimental | Multilayer Perceptron | Multilayer Perceptron | best sample/material discovered is Mn/g-Al2O3 with an impregnation concentration of 0.155 mol L-1 Mn(NO3)2, impregnation time of 8.5 hours, and calcination at 600°C for 3.5 hours. It achieved a TOC removal efficiency of 53.96%; general design rules: Impregnation concentration of Mn(NO3)2 should be less than 0.3 mol L-1; Impregnation time should be less than 10 hours; Calcination temperature should be around 600°C; Calcination time should be 3.5 hours.
Accelerated Design of Catalytic Water-Cleaning Nanomotors via Machine Learning | Catalyst | Inorganic Catalysts | micro/nanomotors (MNMs) such as Pt-coated polystyrene (PS) nanoparticles and various catalysts like MnO2@MnCO3 and Au/PtCNT nanoparticle, aim to remove organic pollutants and heavy metals from wastewater​ | particle size, aspect ratio, and catalyst type​ | General Organic Pollutant Removal | self-propulsion speed (velocity) and the first-order reaction rate coefficient for decontamination efficiency | Supervised Learning ¦ Regression | 85 data points extracted from literature, while the dataset for efficiency modeling contains 44 data points from literature | Experimental | support vector machine, K-nearest neighbors, random forest, and gradient boosting | gradient boosting | a high-efficiency Pt-coated nanomotor was designed and synthesized under ML guidance; design rules: preferring Pt as the catalyst over MnOx or Ag, using smaller particles for higher surface area-to-volume ratio, and favoring elongated shapes (e.g., rods or rocket-shaped) for better decontamination efficiency​
Artificial intelligence-aided preparation of perovskite SrFexZr1-xO3-δ catalysts for ozonation degradation of organic pollutant concentrated water after membrane treatment | Catalyst | Inorganic Catalysts | Perovskite SrFexZr1-xO3-δ catalysts for Catalytic ozonation degradation of organic pollutants in wastewater | Polyethylene glycol (PEG) addition percentage during preparation of perovskite, calcination time, aging time, ammonia addition volume, Fe doping percentage | Fe doping percentage | TOC removal rate and m-cresol conversion rate | Supervised Learning ¦ Regression | 57 sets of experimental data | Experimental | Multilayer Perceptron | Multilayer Perceptron | ML guided identification of SrFe0.13Zr0.87O3-δ with TOC removal rate close to 30% and 100% m-cresol conversion
Density Functional Theory and Machine Learning-Based Quantitative Structure−Activity Relationship Models Enabling Prediction of Contaminant Degradation Performance with Heterogeneous Peroxymonosulfate Treatments | Catalyst | Inorganic Catalysts | Co3O4 and CoS as peroxymonosulfate (PMS) activators | DFT-derived molecular descriptors (e.g., Fukui functions, global descriptors, constitutional descriptors) that characterize the organic molecules | Fukui functions | Experimental degradation rate constants | Supervised Learning ¦ Regression | 22 types of descriptors for 22 contaminants, derived from DFT calculation, and corresponding experimental measurements of degredation rate | DFT/Experimental | Multilayer Perceptron with genetic algorithm to optimize the initial weighting and bias | Multilayer Perceptron | established a paradigm to address challenges in predicting degradation efficiency and proposed a strategy for selecting the optimum catalyst for PMS treatment of specific contaminants
Machine learning approach for classification of REE/Fe-zeolite catalysts for fenton-like reaction | Catalyst | Inorganic Catalysts | rare earth elements/Fe-zeolite catalysts with lanthanum, praseodymium, or cerium on FAU or MFI structures for Water treatment via Fenton-like reaction, aiming to remove Tartrazine and indigo carmine dyes | rare earth elements and Fe concentrations, Si/Al ratio, degradation efficiencies in initial screening and catalytic tests | No feature importance ranking conducted | Degradation efficiency of tartrazine and indigo carmine dyes | Unsupervised Learning ¦ Clustering (PCA and K-Means) and Supervised Learning ¦ Classification | 16 datapoints corresopnding to 16 structures | Experimental | K-nearest neighbors’ classifier (KNN), Decision Tree Classifier, Random Forest, Logistic Regression, PCA, and K-Means | Decision Tree | Z15 (La10Fe10ZSM5) and Z16 (La25Fe10ZSM5) identifired;
Machine learning-driven optimization and application of bimetallic catalysts in peroxymonosulfate activation for degradation of fluoroquinolone antibiotics | Catalyst | Inorganic Catalysts | bimetallic catalysts for the activation of peroxymonosulfate in the removal of fluoroquinolone antibiotics | Use of catalyst support,First metal, Second metal, Weight ratio of support to material, Molar ratio of first to second metal during catalyst preparation , Pyrolysis temperature, Pyrolysis time,Heating rate,Fluoroquinolone categories (one hot),Initial pollutant concentration,Catalyst dosage,PMS concentration,pH value during the experiment,Temperature during the experiment,Reaction time | Pyrolysis temperature, catalyst dosage and Fluoroquinolone categories (one hot) | classfication: Major contributors in the degradation process (one hot categories); regression: Removal rate | Supervised Learning ¦ Regression/classification | 54 publications, resulting in 63 rows and 14 columns of data | Experimental | XGBoost, CatBoost, Random Forest, Decision Tree, Support Vector Machine, Logistic Regression, Gaussian Naive Bayes, K-Nearest Neighbor, Gradient Boosting Regression, Bayesian Ridge Regression, LightGBM, Multilayer Perceptron | XGBoost for regression, CatBoost for classification | ML Guided samples with optimized synthesis parameters like calcination temperature and time, catalyst/PMS dosage etc.; CF1 successfully degraded 93 % of ciprofloxacin and CF2 92% of norfloxacin
Tuned layered double hydroxide-based catalysts inducing singlet oxygen evolution: Reactive oxygen species evolution mechanism exploration, norfloxacin degradation and catalysts screen based on machine learning | Catalyst | Inorganic Catalysts | CoFe-layered double hydroxides (CoFe-LDH) catalysts designed for Heterogeneous electro-Fenton aiming to remove Norfloxacin pollutants | Magpie package created fingerprints of the hydroxide crystal structures | Stoichiometric ratio, elemental properties, electronic structure attributes | Degradation rate (%) of norfloxacin | Supervised Learning ¦ Regression | previous experiments | Experimental | Gradient Boosting Regressor, Random Forest Regressor, Linear Regression | Gradient Boosting | ML quick prediction of norfloxacin's degredation rate based on catalysts’ fingerprint features; typical simulation-experiment work, ML separate.
A New Approach for Improving Microbial Fuel Cell Performance Using Artificial Intelligence | Catalyst | Biocatalyst | microbial fuel cells (MFCs) for improved power density and chemical oxygen demand (COD) removal | degree of sulfonation of the sulfonated polyether-etherketone (SPEEK) used as the proton exchange membrane, Pt loading, and Aeration | COD removal is degree of sulfonation, while for power density, it is Pt loading | power density and COD removal | Supervised Learning ¦ Regression. | 226 examples | Experimental | Random Forest Regression and Gradient Boost Regression Tree | power density prediction is GBRT, and for COD removal prediction, it is RFR | best sample discovered for maximizing power density has the following optimized values: DS (%) = 67.7087, Pt (mg/cm²) = 0.3943, and Aeration (mL/min) = 117.7192. For maximizing COD removal: DS (%) = 75.8816, Pt (mg/cm²) = 0.3322, and Aeration (mL/min) = 75.1933. The corresponding best performances are 55.9069 mW/m² for power density and 90.6% for COD removal.
Artificial neural network simulating microbial fuel cells with different membrane materials and electrode configurations | Catalyst | Biocatalyst | Cylindrical MFCs with different membrane materials and electrode configurations | Logarithmic value of load resistance, cylinder material, electrode location, and cathode electrode size |  | Voltage output of the MFC | Supervised Learning ¦ Regression. | 264 samples (12 MFCs × 22 values of load resistances) | Experimental | Multilayer Perceptron | Multilayer Perceptron | The ANN successfully simulated the overshoot phenomenon in the polarization behavior of MFCs, indicating suboptimal system performance and ionic depletion in the anode
Performance improvement of microbial fuel cell through artificial intelligence | Catalyst | Biocatalyst | microbial fuel cell (MFC) using sulfonated-poly-ether-ether-ketone (SPEEK) as the proton exchange membrane and carbon paper as electrodes with Pt catalyst at the cathode | degree of sulfonation of the sulfonated polyether-etherketone (SPEEK) used as the proton exchange membrane, Pt loading, and Aeration |  | power density and COD removal | Supervised Learning ¦ Regression. | 17 sample | Experimental | Adaptive Neuro-Fuzzy Inference System (ANFIS) | ANFIS | The optimal parameters discovered were: DS at 0.8, Pt loading at 0.5 mg/cm², and aeration rate at 126.378 mL/min, resulting in a power density of 62.844 mW/m² and COD removal of 99.999%.
Sustainable electric power generation from live anaerobic digestion of sugar industry effluents using microbial fuel cells | Catalyst | Biocatalyst | MFC using sugarcane effluent and anaerobic sludge for wastewater treatment | pH, biomass loading, inoculum loading, and electrical conductivity |  | cell voltage, current density, and power density | Supervised Learning ¦ Regression | MFC experiments, with at least 100 input/output pairs | Experimental | Multilayer Perceptron | Multilayer Perceptron | The best-performing sample is the MFC-3, which achieved a high power density of 8314 mW/m²； Detailed design rules include maintaining an alkaline pH of 9, biomass loading at 50%, inoculum loading between 10-50%, and electrical conductivity of 30 mS/cm for optimal performance; Detailed design rules include maintaining an alkaline pH of 9, biomass loading at 50%, inoculum loading between 10-50%, and electrical conductivity of 30 mS/cm for optimal performance.
Bandgap prediction by deep learning in configurationally hybridized graphene and boron nitride | Sensor | Channel Material | hybridized graphene and boron nitride | Chemical compositions and supercell structures represented by a 2D matrix described with "0" (C–C pair) and "1" (B–N pair) |  | Bandgap values | Supervised Learning ¦ Regression | ~14,000, ~49,000, and ~7200 data examples for the 4 × 4, 5 × 5, and 6 × 6 supercell systems, respectively, generated by DFT calculations | DFT | VGG16 Convolutional Network, Residual Convolutional Network, Concatenate Convolutional Network, and Support Vector Machine | VGG16 Convolutional Network | transfer learning technique was employed to improve predictions for larger supercell systems using data from smaller systems
Machine Learning-Enabled Design of Point Defects in 2D Materials for Quantum and Neuromorphic Information Processing | Sensor | Channel Material | 2D maerials including Layered metal chalcogenides, hexagonal nitrides, and metal halides | physics-informed representation of defect structures in terms of easily accessible chemical and structural information |  | existence of deep center defects and defect formation energies | Supervised Learning ¦ Regression/classification | Nearly 4000 2D material structures and over 1000 defect structures | DFT | MatErials Graph Network and Random Forest | Random forest | A good host material should have a wide band gap allowing for isolated deep defect levels and small spin−orbit coupling. These conditions are satisfied by screening for nonmagnetic materials with band-gaps greater than 2 eV calculated with the GW approximation. This yields 158 potential wide band gap materials
Machine Learning for Understanding the Relationship between the Charge Transport Mobility and Electronic Energy Levels for n-Type Organic Field-Effect Transistors | Sensor | Channel Material | n-type organic molecules used in organic field effect transistors (OFETs) | HOMO and LUMO energy levels |  | Electron mobility | Supervised Learning ¦ Regression | More than 80 n-type OFETs and their electronic features and electron mobility | Experimental | Random Forest, Gradient Boosting | Random forest | PNDI2T-DTD-based n-type OFETs with electron mobility of 1.6 cm² V⁻¹ s⁻¹ preidcted by ML model; The highest electron mobility is obtained with a combination of the HOMO level of -5.8 eV and the LUMO level of -3.75 eV
Data-Driven Discovery of Linear Molecular Probes with Optimal Selective Affinity for PFAS in Water | Sensor | Probe | Linear hydrocarbon chains with varying degrees of halogenation and amine- or phosphine-based headgroups serving as Molecular probes for detecting per- and polyfluoroalkyl substances (PFAS), typically Perfluorooctanesulfonic acid (PFOS) | Molecular structures encoded using a pretrained variational autoencoder | Chain length (number of C−C bonds), halogenation, and headgroup | Sensitivity and selectivity measured by Gibbs free energy of binding | Supervised Learning ¦ Regression ¦ Active Learning | Approximately 250 probe molecules | MD | Gaussian process regression, Bayesian optimization | Gaussian process | C11Br23P(CH3)2 with a sensitivity of KbPFOS = 177.4 ± 12.7; Sensitivity increases approximately 1 kJ/mol per C−C bond; halogenation and headgroup changes produce up to 2.5 kJ/mol changes in sensitivity.
Predicting Odor Sensory Attributes of Unidentified Chemicals in Water Using Fragmentation Mass Spectra with Machine Learning Models | Sensor | Probe | odor issuesaims to detect and identify offending odorants by unidentified chemicals in water | molecular structures and MS2 spectra-derived molecular access system (MACCS) molecular fingerprints | functional groups, carbon chain length, molecular weight, etc., in the inherent olfactory mechanisms | odor perception and odor threshold | Supervised Learning ¦ Classification/Regression | 1294 chemicals for odor perception and 1167 chemicals for odor threshold | Experimental | Random Forest, Gradient Boosting Decision Tree, and Multilayer Perceptron | Random forest | The most positive and negative fragments for odor threshold were located at position #139 (OH) and #88 (S), respectively. This means that the presence of fragment #139 would significantly increase the odor threshold, while the presence of fragment #88 tends to make the chemicals easier to be smelled.
Smart Approach for the Design of Highly Selective Aptamer-Based Biosensors | Sensor | Probe | RNA aptamers for Electrochemical sensors to detect NH4+ | Aptamer sequences encoded using one-hot encoding, target’s chemical structure represented as MACCS fingerprints |  | Binding probability between the aptamer and the target molecule | Supervised Learning ¦ Regression | 1456 aptamer sequences selected from the literature, including 621 positives and 835 negatives | Experimental | Convolutional Neural Network | Convolutional Neural Network | five sequences obtained from the proposed Smart-SELEX method with the binding energy towards NH4+, DMA, and TMA;